## XANES DB
| edge | chemical formula | reference | Z | formula charge | CN | symmetry |  | SR facility or ring | monochromator | sample name | comments on sample | CAS No.
O | K | NiO | J. Rodriguez et al., J. Phys. Chem., B102, 1347 (1998) | 8 | 2- |  |  |  | NSLS-U7A | toroidal-spherical grating mono.
O | K | alpha-NiMoO4 | J. Rodriguez et al., J. Phys. Chem., B102, 1347 (1998) | 8 | 2- |  |  |  | NSLS-U7A | toroidal-spherical grating mono.
O | K | MoO3 | J. Rodriguez et al., J. Phys. Chem., B102, 1347 (1998) | 8 | 2- |  |  |  | NSLS-U7A | toroidal-spherical grating mono.
O | K | alpha-CoMoO4 | J. Rodriguez et al., J. Phys. Chem., B102, 1347 (1998) | 8 | 2- |  |  |  | NSLS-U7A | toroidal-spherical grating mono.
O | K | beta-CoMoO4 | J. Rodriguez et al., J. Phys. Chem., B102, 1347 (1998) | 8 | 2- |  |  |  | NSLS-U7A | toroidal-spherical grating mono.
P | K | BPO4 | R. Franke et al., Physica B 216, 85 (1995) | 15 |  | 5 |  |  | Bonn ELSA BN3 | InSb(111) DCM
P | K | AlPO4 | R. Franke et al., Physica B 216, 85 (1995) | 15 |  | 5 |  |  | Bonn ELSA BN3 | InSb(111) DCM
P | K | GaPO4 | R. Franke et al., Physica B 216, 85 (1995) | 15 |  | 5 |  |  | Bonn ELSA BN3 | InSb(111) DCM
P | K | InPO4 | R. Franke et al., Physica B 216, 85 (1995) | 15 |  | 5 |  |  | Bonn ELSA BN3 | InSb(111) DCM
P | K | NaNi(PO4)2 | R. Franke et al., Physica B 216, 85 (1995) | 15 |  | 4 | Td | O4 | Bonn ELSA BN3 | InSb(111) DCM
P | K | Mn3(PO4)2 | R. Franke et al., Physica B 216, 85 (1995) | 15 |  |  |  |  | Bonn ELSA BN3 | InSb(111) DCM
P | K | Fe3(PO4)2 | R. Franke et al., Physica B 216, 85 (1995) | 15 |  |  |  |  | Bonn ELSA BN3 | InSb(111) DCM
P | K | Ni3(PO4)2 | R. Franke et al., Physica B 216, 85 (1995) | 15 |  |  |  |  | Bonn ELSA BN3 | InSb(111) DCM
P | K | Ca3(PO4)2 | R. Franke et al., Physica B 216, 85 (1995) | 15 |  |  |  |  | Bonn ELSA BN3 | InSb(111) DCM
P | K | K3PO4 | R. Franke et al., Physica B 216, 85 (1995) | 15 |  |  |  |  | Bonn ELSA BN3 | InSb(111) DCM
P | K | Na3PO4 | R. Franke et al., Physica B 216, 85 (1995) | 15 |  |  |  |  | Bonn ELSA BN3 | InSb(111) DCM
P | K | Na4P2O7 | R. Franke et al., Physica B 216, 85 (1995) | 15 |  |  |  |  | Bonn ELSA BN3 | InSb(111) DCM
P | K | NaPO3 | R. Franke et al., Physica B 216, 85 (1995) | 15 |  |  |  |  | Bonn ELSA BN3 | InSb(111) DCM
P | K | Na2PO3F | R. Franke et al., Physica B 216, 85 (1995) | 15 |  |  |  |  | Bonn ELSA BN3 | InSb(111) DCM
P | K | Na3PO3S | R. Franke et al., Physica B 216, 85 (1995) | 15 |  |  |  |  | Bonn ELSA BN3 | InSb(111) DCM
P | K | Zn3(PO4)2 4H2O | N. Okude et al., J. Electron Spectrosc. Rel. Phenom., 101-103, 607 (1999) | 15 |  |  |  |  | PF 27A | InSb(111) DCM
P | K | Co3(PO4)2 8H2O | N. Okude et al., J. Electron Spectrosc. Rel. Phenom., 101-103, 607 (1999) | 15 |  |  |  |  | PF 27A | InSb(111) DCM
P | K | Fe4(PO4)3(OH)3 | N. Okude et al., J. Electron Spectrosc. Rel. Phenom., 101-103, 607 (1999) | 15 |  |  |  |  | PF 27A | InSb(111) DCM
P | K | CrPO4 6H2O | N. Okude et al., J. Electron Spectrosc. Rel. Phenom., 101-103, 607 (1999) | 15 |  |  |  |  | PF 27A | InSb(111) DCM
P | K | Ca3(PO4)2 xH2O | N. Okude et al., J. Electron Spectrosc. Rel. Phenom., 101-103, 607 (1999) | 15 |  |  |  |  | PF 27A | InSb(111) DCM
P | K | P(O Ph)3 | C.Engemann et al., Chem. Phys., 243, 61 (1999) | 15 | 5+ |  |  | O3 | ELSA BN3 | InSb(111) |  | Ph=C6H5, phenyl
P | K | Se=P(O Ph) 3 | C.Engemann et al., Chem. Phys., 243, 61 (1999) | 15 | 5+ |  |  | O3 Se1 | ELSA BN3 | InSb(111) |  | Ph=C6H5, phenyl
P | K | S=P(O Ph)3 | C.Engemann et al., Chem. Phys., 243, 61 (1999) | 15 | 5+ |  |  | O3 S1 | ELSA BN3 | InSb(111) |  | Ph=C6H5, phenyl
P | K | O=P(O Ph)3 | C.Engemann et al., Chem. Phys., 243, 61 (1999) | 15 | 5+ |  |  | O3 O1 | ELSA BN3 | InSb(111) |  | Ph=C6H5, phenyl
P | K | P Et3 | C.Engemann et al., Chem. Phys., 243, 61 (1999) | 15 | 3+ |  |  | C3 | ELSA BN3 | InSb(111) |  | Et=C2H5, ethyl
P | K | Se=P Et3 | C.Engemann et al., Chem. Phys., 243, 61 (1999) | 15 | 5+ |  |  | C3 Se1 | ELSA BN3 | InSb(111)
P | K | S=P Et3 | C.Engemann et al., Chem. Phys., 243, 61 (1999) | 15 | 5+ |  |  | C3 S1 | ELSA BN3 | InSb(111)
P | K | O=P Et3 | C.Engemann et al., Chem. Phys., 243, 61 (1999) | 15 | 5+ |  |  | C3 O1 | ELSA BN3 | InSb(111)
P | K | P Ph3 | C.Engemann et al., Chem. Phys., 243, 61 (1999) | 15 |  |  |  | C3 | ELSA BN3 | InSb(111) |  | Ph=C6H5, phenyl
P | K | Se=P Ph3 | C.Engemann et al., Chem. Phys., 243, 61 (1999) | 15 |  |  |  | C3 Se1 | ELSA BN3 | InSb(111) |  | Ph=C6H5, phenyl
P | K | S=P Ph3 | C.Engemann et al., Chem. Phys., 243, 61 (1999) | 15 |  |  |  | C3 S1 | ELSA BN3 | InSb(111) |  | Ph=C6H5, phenyl
P | K | O=P Ph3 | C.Engemann et al., Chem. Phys., 243, 61 (1999) | 15 |  |  |  | C3 O1 | ELSA BN3 | InSb(111) |  | Ph=C6H5, phenyl
S | K | Na2SO4 | H. Sekiyama et al, Bull. Chem. Soc. Jpn., 59, 575 (1986) | 16 | 6+ | 3 |  | O3 | PF 11B | Ge(111) DCM
S | K | Na2SO3 | H. Sekiyama et al, Bull. Chem. Soc. Jpn., 59, 575 (1986) | 16 | 4+ | 4 |  | O4 | PF 11B | Ge(111) DCM
S | K | Na2S2O3 | H. Sekiyama et al, Bull. Chem. Soc. Jpn., 59, 575 (1986) | 16 | 2-, 6+ |  | C3v | S1O3, S1 | PF 11B | Ge(111) DCM
S | K | Na2S2O5 | H. Sekiyama et al, Bull. Chem. Soc. Jpn., 59, 575 (1986) | 16 | 3+, 5+ |  |  | S1O2, S1O3 | PF 11B | Ge(111) DCM
S | K | Na2S2O6 | H. Sekiyama et al, Bull. Chem. Soc. Jpn., 59, 575 (1986) | 16 |  |  |  | S1O3, | PF 11B | Ge(111) DCM
S | K | Na2S2O7 | H. Sekiyama et al, Bull. Chem. Soc. Jpn., 59, 575 (1986) | 16 |  |  |  | O4 | PF 11B | Ge(111) DCM
S | K | Na2S2O8 | H. Sekiyama et al, Bull. Chem. Soc. Jpn., 59, 575 (1986) | 16 |  |  |  | O4 | PF 11B | Ge(111) DCM
S | K | SCl2 | A. P. Hitchcock et al., Chem. Phys., 115, 93 (1987) | 16 | 2+ |  |  |  | LURE ACO | Ge(111) DCM | dichlorosulfide | gas
S | K | S2Cl2 | A. P. Hitchcock et al., Chem. Phys., 115, 93 (1987) | 16 | 1+ |  |  |  | LURE ACO | Ge(111) DCM | dichlorodisulfide | gas
S | K | SOCl2 | A. P. Hitchcock et al., Chem. Phys., 115, 93 (1987) | 16 | 4+ |  |  |  | LURE ACO | Ge(111) DCM | thionyl chloride | gas
S | K | SO2Cl2 | A. P. Hitchcock et al., Chem. Phys., 115, 93 (1987) | 16 | 6+ |  |  |  | LURE ACO | Ge(111) DCM | sulfuryl chloride | gas, some SO2 is included
S | K | SO2 | A. P. Hitchcock et al., Chem. Phys., 115, 93 (1987) | 16 | 4+ |  |  |  | LURE ACO | Ge(111) DCM | sulfur dioxide
S | K |  | K. Sugawara et al., Jpn. J. Appl. Phys., Suppl. 38-1, 608 (1999) | 16 |  |  |  |  | PF 2A | Si(111) DCM | Ferrous sulfide
S | K |  | K. Sugawara et al., Jpn. J. Appl. Phys., Suppl. 38-1, 608 (1999) | 16 |  |  |  |  | PF 2A | Si(111) DCM | Pyrite
S | K |  | K. Sugawara et al., Jpn. J. Appl. Phys., Suppl. 38-1, 608 (1999) | 16 |  |  |  |  | PF 2A | Si(111) DCM | Crystalline sulfur
S | K |  | K. Sugawara et al., Jpn. J. Appl. Phys., Suppl. 38-1, 608 (1999) | 16 |  |  |  |  | PF 2A | Si(111) DCM | DL- Cystine
S | K |  | K. Sugawara et al., Jpn. J. Appl. Phys., Suppl. 38-1, 608 (1999) | 16 |  |  |  |  | PF 2A | Si(111) DCM | S-Methyl-L-Cysteine
S | K |  | K. Sugawara et al., Jpn. J. Appl. Phys., Suppl. 38-1, 608 (1999) | 16 |  |  |  |  | PF 2A | Si(111) DCM | Thioxantene-9-one
S | K |  | K. Sugawara et al., Jpn. J. Appl. Phys., Suppl. 38-1, 608 (1999) | 16 |  |  |  |  | PF 2A | Si(111) DCM | DL.-Methioneine sulfoxide
S | K |  | K. Sugawara et al., Jpn. J. Appl. Phys., Suppl. 38-1, 608 (1999) | 16 |  |  |  |  | PF 2A | Si(111) DCM | Potassium sulfate
S | K | ZnSO4 4H2O | N. Okude et al., J. Electron Spectrosc. Rel. Phenom., 101-103, 607 (1999) | 16 |  |  |  |  | PF 27A | InSb(111) DCM
S | K | NiSO4 6H2O | N. Okude et al., J. Electron Spectrosc. Rel. Phenom., 101-103, 607 (1999) | 16 |  |  |  |  | PF 27A | InSb(111) DCM
S | K | CoSO4 6H2O | N. Okude et al., J. Electron Spectrosc. Rel. Phenom., 101-103, 607 (1999) | 16 |  |  |  |  | PF 27A | InSb(111) DCM
S | K | FeSO4 4H2O | N. Okude et al., J. Electron Spectrosc. Rel. Phenom., 101-103, 607 (1999) | 16 |  |  |  |  | PF 27A | InSb(111) DCM
S | K | Fe2(SO4)3 9H2O | N. Okude et al., J. Electron Spectrosc. Rel. Phenom., 101-103, 607 (1999) | 16 |  |  |  |  | PF 27A | InSb(111) DCM
S | K | MnSO4 4H2O | N. Okude et al., J. Electron Spectrosc. Rel. Phenom., 101-103, 607 (1999) | 16 |  |  |  |  | PF 27A | InSb(111) DCM
S | K | Cr2(SO4)3 18H2O | N. Okude et al., J. Electron Spectrosc. Rel. Phenom., 101-103, 607 (1999) | 16 |  |  |  |  | PF 27A | InSb(111) DCM
S | K | Sc2(SO4)3 xH2O | N. Okude et al., J. Electron Spectrosc. Rel. Phenom., 101-103, 607 (1999) | 16 |  |  |  |  | PF 27A | InSb(111) DCM
S | K | CaSO4 2H2O | N. Okude et al., J. Electron Spectrosc. Rel. Phenom., 101-103, 607 (1999) | 16 |  |  |  |  | PF 27A | InSb(111) DCM
S | K | SO4 2- aq | Y. Takahashi et al., Environ. Sci. Technol., 40, 5052 (2006) | 16 | 6+ |  |  |  | PF 9A | Si(111) DCM
S | K | NH4HSO4 | Y. Takahashi et al., Environ. Sci. Technol., 40, 5052 (2006) | 16 | 6+ |  |  |  | PF 9A | Si(111) DCM
S | K | (NH4)2SO4 | Y. Takahashi et al., Environ. Sci. Technol., 40, 5052 (2006) | 16 | 6+ |  |  |  | PF 9A | Si(111) DCM
S | K | BaSO4 | Y. Takahashi et al., Environ. Sci. Technol., 40, 5052 (2006) | 16 | 6+ |  |  |  | PF 9A | Si(111) DCM
S | K | CaSO4 2H2O | Y. Takahashi et al., Environ. Sci. Technol., 40, 5052 (2006) | 16 | 6+ |  |  |  | PF 9A | Si(111) DCM
S | K | K2SO4 | Y. Takahashi et al., Environ. Sci. Technol., 40, 5052 (2006) | 16 | 6+ |  |  |  | PF 9A | Si(111) DCM
S | K | Na2SO4 | Y. Takahashi et al., Environ. Sci. Technol., 40, 5052 (2006) | 16 | 6+ |  |  |  | PF 9A | Si(111) DCM
S | K | Na2SO4 10H2O | Y. Takahashi et al., Environ. Sci. Technol., 40, 5052 (2006) | 16 | 6+ |  |  |  | PF 9A | Si(111) DCM
S | K | Na2SO3 | Y. Takahashi et al., Environ. Sci. Technol., 40, 5052 (2006) | 16 | 4+ |  |  |  | PF 9A | Si(111) DCM
S | K | S | Y. Takahashi et al., Environ. Sci. Technol., 40, 5052 (2006) | 16 | 0 |  |  |  | PF 9A | Si(111) DCM
S | K | FeS | Y. Takahashi et al., Environ. Sci. Technol., 40, 5052 (2006) | 16 |  |  |  |  | PF 9A | Si(111) DCM | pyrrhotite
S | K | [n-Bu4N]2 [Fe4S4(S Ph)4] | T. Glaser et al., J. Am. Chem. Soc., 123, 442 (2001) | 16 |  |  |  |  | SSRL 6-2 | Si(111) DCM
S | K | [Ph4 P]2 [Fe4S4(S Et)4] | T. Glaser et al., J. Am. Chem. Soc., 123, 442 (2001) | 16 |  |  |  |  | SSRL 6-2 | Si(111) DCM
S | K | [Et4N]2 [Fe4S4(Smes)4 | T. Glaser et al., J. Am. Chem. Soc., 123, 442 (2001) | 16 |  |  |  |  | SSRL 6-2 | Si(111) DCM |  | Smes=mesitylthiol
S | K | [Et4N]2 [Fe4S4(S Bz)4 | T. Glaser et al., J. Am. Chem. Soc., 123, 442 (2001) | 16 |  |  |  |  | SSRL 6-2 | Si(111) DCM
S | K | [n-Bu4N]2 [Fe4S4Cl4] | T. Glaser et al., J. Am. Chem. Soc., 123, 442 (2001) | 16 |  |  |  |  | SSRL 6-2 | Si(111) DCM
S | K | [Et4N]2 [Fe(III) 2S2Cl4] | T. Glaser et al., J. Am. Chem. Soc., 123, 442 (2001) | 16 |  |  |  |  | SSRL 6-2 | Si(111) DCM
S | K | CsFeS2 | T. Glaser et al., J. Am. Chem. Soc., 123, 442 (2001) | 16 |  |  |  |  | SSRL 6-2 | Si(111) DCM
S | K | [Me4N]2 [Fe(2.5)4 Se4(S Ph)4] | T. Glaser et al., J. Am. Chem. Soc., 123, 442 (2001) | 16 |  |  |  |  | SSRL 6-2 | Si(111) DCM |  | thiolate complex
S | K | [Et4N]2 [Fe(III) 2Se2(S Ph)4] | T. Glaser et al., J. Am. Chem. Soc., 123, 442 (2001) | 16 |  |  |  |  | SSRL 6-2 | Si(111) DCM |  | thiolate complex
S | K | [Et4N]2 [Fe(II) (S Ph)4] | T. Glaser et al., J. Am. Chem. Soc., 123, 442 (2001) | 16 |  |  |  |  | SSRL 6-2 | Si(111) DCM |  | thiolate complex
S | K | [Et4N] [Fe(III) (S Ph)4] | T. Glaser et al., J. Am. Chem. Soc., 123, 442 (2001) | 16 |  |  |  |  | SSRL 6-2 | Si(111) DCM
S | K | [Et4N]2[Fe(2.5)4 S4 Cl4] | T. Glaser et al., J. Am. Chem. Soc., 123, 442 (2001) | 16 |  |  |  |  | SSRL 6-2 | Si(111) DCM
S | K | SO4 2- aq. | I. J. Pickering et al., FEBS Lett., 441, 11(1998) | 16 |  |  |  |  | SSRL 6-2 | Si(111) DCM | sulfate | pH8.2
S | K | R SO3 - aq. | I. J. Pickering et al., FEBS Lett., 441, 11(1998) | 16 |  |  |  |  | SSRL 6-2 | Si(111) DCM | cystic acid | pH7.0
S | K | SO3 2- aq. | I. J. Pickering et al., FEBS Lett., 441, 11(1998) | 16 |  |  |  |  | SSRL 6-2 | Si(111) DCM | sulfite | pH7.0
S | K | RSO2 - aq. | I. J. Pickering et al., FEBS Lett., 441, 11(1998) | 16 |  |  |  |  | SSRL 6-2 | Si(111) DCM | cysteine sulfinic acid | pH7.0
S | K | R2S=O aq. | I. J. Pickering et al., FEBS Lett., 441, 11(1998) | 16 |  |  |  |  | SSRL 6-2 | Si(111) DCM | methioninesulfoxide | pH7.0
S | K | R2S+ -R- aq. | I. J. Pickering et al., FEBS Lett., 441, 11(1998) | 16 |  |  |  |  | SSRL 6-2 | Si(111) DCM | dimethylsulfoniopropionate | pH4.0
S | K | RSR aq. | I. J. Pickering et al., FEBS Lett., 441, 11(1998) | 16 |  |  |  |  | SSRL 6-2 | Si(111) DCM | methionine | pH7.0
S | K | RSH aq. | I. J. Pickering et al., FEBS Lett., 441, 11(1998) | 16 |  |  |  |  | SSRL 6-2 | Si(111) DCM | cysteine | pH7.0
S | K | RSSR aq. | I. J. Pickering et al., FEBS Lett., 441, 11(1998) | 16 |  |  |  |  | SSRL 6-2 | Si(111) DCM | oxidized glutathione | pH7.0
S | K | S8 | I. J. Pickering et al., FEBS Lett., 441, 11(1998) | 16 |  |  |  |  | SSRL 6-2 | Si(111) DCM | solid rhombic sulfur
S | K | (RS)4[Fe4S4] | I. J. Pickering et al., FEBS Lett., 441, 11(1998) | 16 |  |  |  |  | SSRL 6-2 | Si(111) DCM | Clostridium pasteurianum ferredoxin | pH7.0
S | K |  | A. Rompel et al., Proc. Nat. Acad. Sci., 95, 6122 (1998) | 16 |  |  |  |  | SSRL 6-2 | Si(111) DCM | cyteine
S | K |  | A. Rompel et al., Proc. Nat. Acad. Sci., 95, 6122 (1998) | 16 |  |  |  |  | SSRL 6-2 | Si(111) DCM | cystine
S | K |  | A. Rompel et al., Proc. Nat. Acad. Sci., 95, 6122 (1998) | 16 |  |  |  |  | SSRL 6-2 | Si(111) DCM | methionine
S | K |  | A. Rompel et al., Proc. Nat. Acad. Sci., 95, 6122 (1998) | 16 |  |  |  |  | SSRL 6-2 | Si(111) DCM | methionine sulfoxide
S | K |  | A. Rompel et al., Proc. Nat. Acad. Sci., 95, 6122 (1998) | 16 |  |  |  |  | SSRL 6-2 | Si(111) DCM | glutathione
S | K |  | A. Rompel et al., Proc. Nat. Acad. Sci., 95, 6122 (1998) | 16 |  |  |  |  | SSRL 6-2 | Si(111) DCM | oxidized gultathione
S | K |  | A. Rompel et al., Proc. Nat. Acad. Sci., 95, 6122 (1998) | 16 |  |  |  |  | SSRL 6-2 | Si(111) DCM | erythrocytes
S | K |  | A. Rompel et al., Proc. Nat. Acad. Sci., 95, 6122 (1998) | 16 |  |  |  |  | SSRL 6-2 | Si(111) DCM | blood plasma
S | K |  | B. Flemmig et al., Chem. Phys., 270, 405 (2001) | 16 |  |  | Cs |  | ELSA | Si(111) DCM | 2-mercaptobenzooxazole (MBO)
S | K |  | B. Flemmig et al., Chem. Phys., 270, 405 (2001) | 16 |  |  | Cs |  | ELSA | Si(111) DCM | 2-mercaptobenzothiazole (MBT)
S | K |  | B. Flemmig et al., Chem. Phys., 270, 405 (2001) | 16 |  |  | C2 |  | ELSA | Si(111) DCM | 2, 2'-dithiobis(benzooxazole) (BBOD)
S | K |  | B. Flemmig et al., Chem. Phys., 270, 405 (2001) | 16 |  |  | C2 |  | ELSA | Si(111) DCM | 2, 2'-dithiobis(benzothiazole) (BBTD)
S | K |  | B. Flemmig et al., Chem. Phys., 270, 405 (2001) | 16 |  |  | C2 |  | ELSA | Si(111) DCM | 2, 2'-thiobis(benzothiazole) (BBTM)
S | K, L | SO4 2- | F. Jalilehvand, Chem. Soc. Rev., 35, 1256 (2006) | 16
S | K | RSO3 - | F. Jalilehvand, Chem. Soc. Rev., 35, 1256 (2006) | 16
S | K, L | SO3 2- | F. Jalilehvand, Chem. Soc. Rev., 35, 1256 (2006) | 16
S | K | RSO2 - | F. Jalilehvand, Chem. Soc. Rev., 35, 1256 (2006) | 16
S | K, L | RSOR' | F. Jalilehvand, Chem. Soc. Rev., 35, 1256 (2006) | 16
S | K, L | RSH | F. Jalilehvand, Chem. Soc. Rev., 35, 1256 (2006) | 16
S | K, L | RSR' | F. Jalilehvand, Chem. Soc. Rev., 35, 1256 (2006) | 16
S | K, L | RSSR | F. Jalilehvand, Chem. Soc. Rev., 35, 1256 (2006) | 16
S | K, L | S8 | F. Jalilehvand, Chem. Soc. Rev., 35, 1256 (2006) | 16
S | K, L | S2 2- | F. Jalilehvand, Chem. Soc. Rev., 35, 1256 (2006) | 16
S | K | S 2- | F. Jalilehvand, Chem. Soc. Rev., 35, 1256 (2006) | 16
S | K | Fe4S4 | F. Jalilehvand, Chem. Soc. Rev., 35, 1256 (2006) | 16
S | K |  | F. Jalilehvand, Chem. Soc. Rev., 35, 1256 (2006) | 16 | [6 empty] | cystein @ pH=7.1
S | K |  | F. Jalilehvand, Chem. Soc. Rev., 35, 1256 (2006) | 16 | [6 empty] | cystein @ pH=13
S | K | H2 Cys solid | F. Jalilehvand, Chem. Soc. Rev., 35, 1256 (2006) | 16
S | K | [Cd(H2 Cys)(H Cys)]+ | F. Jalilehvand, Chem. Soc. Rev., 35, 1256 (2006) | 16
S | K | Hg(H Cys)2 | F. Jalilehvand, Chem. Soc. Rev., 35, 1256 (2006) | 16
S | K | [Cr(Cys)2] - | F. Jalilehvand, Chem. Soc. Rev., 35, 1256 (2006) | 16
S | K | [Mo2 O4 Cys2] 2- | F. Jalilehvand, Chem. Soc. Rev., 35, 1256 (2006) | 16
S | K | [Ni(Cys)2] 2- | F. Jalilehvand, Chem. Soc. Rev., 35, 1256 (2006) | 16
Cl | K | Cs2CuCl4 | B. Hedman et al., J. Am. Chem. Soc., 112, 1643 (1990) | 17 | 1- |  | D2d(around Cu) |  | SSRL 2-3, 6-2 | Si(111) DCM
Cl | K | bis(creatininium)CuCl4 | B. Hedman et al., J. Am. Chem. Soc., 112, 1643 (1990) | 17 | 1- |  | D4h(around Cu) |  | SSRL 2-3, 6-2 | Si(111) DCM
Cl | K | Cs2ZnCl4 | B. Hedman et al., J. Am. Chem. Soc., 112, 1643 (1990) | 17 | 1- |  | D2d(around Cu) |  | SSRL 2-3, 6-2 | Si(111) DCM
Cl | K | SCl2 | A. P. Hitchcock et al., Chem. Phys., 115, 93 (1987) | 17 | 1- |  |  |  | LURE ACO | Ge(111) DCM | dichlorosulfide
Cl | K | S2Cl2 | A. P. Hitchcock et al., Chem. Phys., 115, 93 (1987) | 17 | 1- |  |  |  | LURE ACO | Ge(111) DCM | dichlorodisulfide
Cl | K | SOCl2 | A. P. Hitchcock et al., Chem. Phys., 115, 93 (1987) | 17 | 1- |  |  |  | LURE ACO | Ge(111) DCM | thionyl chloride
Cl | K | SO2Cl2 | A. P. Hitchcock et al., Chem. Phys., 115, 93 (1987) | 17 | 1- |  |  |  | LURE ACO | Ge(111) DCM | sulfuryl chloride
Cl | K | [Et4N][Fe(III)Cl4] | T. Glaser et al., J. Am. Chem. Soc., 123, 442 (2001) | 17 | 1- |  |  |  | SSRL 6-2 | Si(111) DCM
Cl | K | [Et4N][Fe(II)Cl4] | T. Glaser et al., J. Am. Chem. Soc., 123, 442 (2001) | 17 | 1- |  |  |  | SSRL 6-2 | Si(111) DCM
Cl | K | [Et4N]2[Fe(III)2 S2 Cl4] | T. Glaser et al., J. Am. Chem. Soc., 123, 442 (2001) | 17 | 1- |  |  |  | SSRL 6-2 | Si(111) DCM
Cl | K | [Et4N]2 [Fe(2.5)4 S4 Cl4] | T. Glaser et al., J. Am. Chem. Soc., 123, 442 (2001) | 17 | 1- |  |  |  | SSRL 6-2 | Si(111) DCM
Ca | K | CaO | R. B. Greegor et al., EXAFS & Near Edge Structure III, 343 (1984) | 20 | 2+ |  |  |  | SSRL VII | Si(220) DCM
Ca | K | CaCO3 | R. B. Greegor et al., EXAFS & Near Edge Structure III, 343 (1984) | 20 | 2+ |  |  |  | SSRL VII | Si(220) DCM
Ca | K | CaSO4 nH2O | R. B. Greegor et al., EXAFS & Near Edge Structure III, 343 (1984) | 20 | 2+ |  |  |  | SSRL VII | Si(220) DCM | gypsum
Ca | K | Ca(CH3COO)2 | R. B. Greegor et al., EXAFS & Near Edge Structure III, 343 (1984) | 20 | 2+ |  |  |  | SSRL VII | Si(220) DCM | Ca acetate
Ca | K |  | R. B. Greegor et al., EXAFS & Near Edge Structure III, 343 (1984) | 20 | 2+ |  |  |  | SSRL VII | Si(220) DCM | zirconolite
Ca | K |  | R. B. Greegor et al., EXAFS & Near Edge Structure III, 343 (1984) | 20 | 2+ |  |  |  | SSRL VII | Si(220) DCM | exenite
Ti | K | StTiO3 | A. Balzarotti et al., Solid State Comm., 35, 145 (1980) | 22 |  |  |  |  | PULS | Si(220) channelcut
Ti | K | BaTiO3 | A. Balzarotti et al., Solid State Comm., 35, 145 (1980) | 22 |  |  |  |  | PULS | Si(220) channelcut
Ti | K | TiO2 (rutile) | A. Balzarotti et al., Solid State Comm., 35, 145 (1980) | 22 |  |  |  |  | PULS | Si(220) channelcut
Ti | K | TiC | A. Balzarotti et al., Phys. rev., B25, 6349 (1982) | 22 |  |  |  |  | PULS | Si(220) channelcut
Ti | K | TiN | A. Balzarotti et al., Phys. rev., B25, 6349 (1982) | 22 |  |  |  |  | PULS | Si(220) channelcut
Ti | K | Ti | A. Balzarotti et al., Phys. rev., B25, 6349 (1982) | 22 | 0 |  |  |  | PULS | Si(220) channelcut
Ti | K | CsAlTiO4 | F. Farges et al., Phys. Rev., B56, 1809 (1997) | 22 | 4+ | 4 |  |  | LURE EXAFS4 | Si(311) DCM
Ti | K | Rb2TiO3 | F. Farges et al., Phys. Rev., B56, 1809 (1997) | 22 | 4+ | 4 |  |  | LURE EXAFS4 | Si(311) DCM
Ti | K | β-Ba2TiO4 | F. Farges et al., Phys. Rev., B56, 1809 (1997) | 22 | 4+ | 4 |  |  | LURE EXAFS4 | Si(311) DCM
Ti | K | Ni2.6Ti0.7O4 | F. Farges et al., Phys. Rev., B56, 1809 (1997) | 22 | 4+ | 4 |  |  | LURE EXAFS4 | Si(311) DCM
Ti | K | K6Ti2O7 | F. Farges et al., Phys. Rev., B56, 1809 (1997) | 22 | 4+ | 4 |  |  | LURE EXAFS4 | Si(311) DCM
Ti | K | Ba2TiSi2O8 | F. Farges et al., Phys. Rev., B56, 1809 (1997) | 22 | 4+ | 5 |  |  | LURE EXAFS4 | Si(311) DCM
Ti | K | KNaTiO3 | F. Farges et al., Phys. Rev., B56, 1809 (1997) | 22 | 4+ | 5 |  |  | LURE EXAFS4 | Si(311) DCM
Ti | K | Rb2Ti4O9 | F. Farges et al., Phys. Rev., B56, 1809 (1997) | 22 | 4+ | 5 |  |  | LURE EXAFS4 | Si(311) DCM
Ti | K | K2Ti2O5 | F. Farges et al., Phys. Rev., B56, 1809 (1997) | 22 | 4+ | 5 |  |  | LURE EXAFS4 | Si(311) DCM
Ti | K | KNa2LiFe2Ti2Si8O24 | F. Farges et al., Phys. Rev., B56, 1809 (1997) | 22 | 4+ | 6 |  |  | LURE EXAFS4 | Si(311) DCM
Ti | K | CaTiO3 | F. Farges et al., Phys. Rev., B56, 1809 (1997) | 22 | 4+ | 6 |  |  | LURE EXAFS4 | Si(311) DCM
Ti | K | BaTiSi3O9 | F. Farges et al., Phys. Rev., B56, 1809 (1997) | 22 | 4+ | 6 |  |  | LURE EXAFS4 | Si(311) DCM
Ti | K | gamma-TiO2 | F. Farges et al., Phys. Rev., B56, 1809 (1997) | 22 | 4+ | 6 |  |  | LURE EXAFS4 | Si(311) DCM
Ti | K | a-TiO2 | F. Farges et al., Phys. Rev., B56, 1809 (1997) | 22 | 4+ | 6 |  |  | LURE EXAFS4 | Si(311) DCM
Cr | K | K3[Cr(ox)3] 3H2O | H. Sakane et al., Polyhedron, 13, 1625 (19949 | 24 | 3+ |  |  |  | PF 7C, 8B | Si(111) DCM |  | solid and various solution.
Cr | K | AlCrN | S. Kimura et al., J. Cryst. Growth, 311, 2046 (2009) | 24 |  |  |  |  | PF 9A | Si(111) DCM
Cr | K | GaCrN | S. Kimura et al., J. Cryst. Growth, 311, 2046 (2009) | 24 |  |  |  |  | PF 9A | Si(111) DCM
Cr | K | (In, Ga, Cr)N | S. Kimura et al., J. Cryst. Growth, 311, 2046 (2009) | 24 |  |  |  |  | PF 9A | Si(111) DCM
Cr | K | InCrN | S. Kimura et al., J. Cryst. Growth, 311, 2046 (2009) | 24 |  |  |  |  | PF 9A | Si(111) DCM
Cr | K | NaCL type CrN | S. Kimura et al., J. Cryst. Growth, 311, 2046 (2009) | 24 |  |  |  |  | PF 9A | Si(111) DCM
Mn | K | Mn | M. Belli et al., Solid State Comm., 35, 355 (1980) | 25 | 0 | 6 | Oh | O6 | PULS | Si(220) channelcut
Mn | K | MnO | M. Belli et al., Solid State Comm., 35, 355 (1980) | 25 | 2+ | 6 | Oh | O6 | PULS | Si(220) channelcut
Mn | K | Mn2O3 | M. Belli et al., Solid State Comm., 35, 355 (1980) | 25 | 3+ | 6 | Oh | O6 | PULS | Si(220) channelcut
Mn | K | MnO2 | M. Belli et al., Solid State Comm., 35, 355 (1980) | 25 | 4+ | 6 | Oh | O6 | PULS | Si(220) channelcut
Mn | K | KMnO4 | M. Belli et al., Solid State Comm., 35, 355 (1980) | 25 | 7+ | 4 | Td | O4 | PULS | Si(220) channelcut
Mn | K | MnHPO4 | M. Belli et al., Solid State Comm., 35, 355 (1980) | 25 | 2+ | 6 | Oh | O6 | PULS | Si(220) channelcut
Mn | K | MnAMP | M. Belli et al., Solid State Comm., 35, 355 (1980) | 25 | 2+ |  | Oh | O6 | PULS | Si(220) channelcut
Mn | K | MnATP | M. Belli et al., Solid State Comm., 35, 355 (1980) | 25 | 2+ |  | Oh | O6 | PULS | Si(220) channelcut
Mn | K | Mn2P2O7 | M. Belli et al., Solid State Comm., 35, 355 (1980) | 25 | 2+ | 6 | Oh | O6 | PULS | Si(220) channelcut
Mn | K | Mn(bipy)2(NCS)2 | C. Cartier et al., J. Phys., Paris, 47_C8-623 (1986) | 25 | 2+ | 6 |  | N6 | LURE, EXFAS-I | Si(400) channelcut
Mn | K | Mn(acac)3 | C. Cartier et al., J. Phys., Paris, 47_C8-623 (1986) | 25 | 3+ | 6 |  | O6 | LURE, EXFAS-I | Si(400) channelcut
Mn | K | K3Mn(ox)2-3H20 | C. Cartier et al., J. Phys., Paris, 47_C8-623 (1986) | 25 | 3+ | 6 |  | O6 | LURE, EXFAS-I | Si(400) channelcut
Mn | K | (Menane) 2Mn2O(CH3CO2)2 (ClO4)2-8H2O | C. Cartier et al., J. Phys., Paris, 47_C8-623 (1986) | 25 | 3+ | 6 |  | N3O3 | LURE, EXFAS-I | Si(400) channelcut
Mn | K | K2Mn (tBu)2 cat)3-6CH3CN | C. Cartier et al., J. Phys., Paris, 47_C8-623 (1986) | 25 | 4+ | 6 |  | O6 | LURE, EXFAS-I | Si(400) channelcut
Mn | K | Mn3O(CH3CO2)6-CH3CO2H-CH3CO2 | C. Cartier et al., J. Phys., Paris, 47_C8-623 (1986) | 25 | 4+ | 6 |  | O6 | LURE, EXFAS-I | Si(400) channelcut
Mn | K | Mn | M. Belli et al., Il Nuovo Cimento, 2D, 1281 (1983) | 25 | 0 |  |  |  | PULS | Si(220) channelcut
Mn | K | MnO | M. Belli et al., Il Nuovo Cimento, 2D, 1281 (1983) | 25 | 0 |  |  |  | PULS | Si(220) channelcut
Mn | K | Mn2O3 | M. Belli et al., Il Nuovo Cimento, 2D, 1281 (1983) | 25 | 0 |  |  |  | PULS | Si(220) channelcut
Mn | K | MnO2 | M. Belli et al., Il Nuovo Cimento, 2D, 1281 (1983) | 25 | 0 |  |  |  | PULS | Si(220) channelcut
Mn | K | KMnO4 | M. Belli et al., Il Nuovo Cimento, 2D, 1281 (1983) | 25 | 0 |  |  |  | PULS | Si(220) channelcut
Mn | K | MnHPO4 | M. Belli et al., Il Nuovo Cimento, 2D, 1281 (1983) | 25 | 0 |  |  |  | PULS | Si(220) channelcut
Mn | K | MnAMP | M. Belli et al., Il Nuovo Cimento, 2D, 1281 (1983) | 25 | 0 |  |  |  | PULS | Si(220) channelcut
Mn | K | MNATP | M. Belli et al., Il Nuovo Cimento, 2D, 1281 (1983) | 25 | 0 |  |  |  | PULS | Si(220) channelcut |  | ATP=adenosine triphosphate, freeze-dried
Mn | K | MNATP | M. Belli et al., Il Nuovo Cimento, 2D, 1281 (1983) | 25 | 0 |  |  |  | PULS | Si(220) channelcut |  | ATP=adenosine triphosphate, liquid
Mn | K | Mn2P2O7 | M. Belli et al., Il Nuovo Cimento, 2D, 1281 (1983) | 25 | 0 |  |  |  | PULS | Si(220) channelcut
Fe | K | BaFeSi4O10 | M. Wilke et al., Amer. Mineral., 86, 714 (2001) | 26 | 2+ | 4 | D4h |  | SSRL IV-1 | Si(220) DCM | gillespite
Fe | K | Fe1.5Mg0.5Al9Si3.9Al0.1O22(OH)2 | M. Wilke et al., Amer. Mineral., 86, 714 (2001) | 26 | 2+ | 4 | Td |  | SSRL IV-1 | Si(220) DCM | staurolite
Fe | K | Fe0.4Mg0.7Cr1.4Al0.5O4 | M. Wilke et al., Amer. Mineral., 86, 714 (2001) | 26 | 2+ | 4 |  |  | SSRL IV-1 | Si(220) DCM | chromite No.1
Fe | K | Fe0.4Mg0.7Cr1.4Al0.5O4 | M. Wilke et al., Amer. Mineral., 86, 714 (2001) | 26 | 2+ | 4 |  |  | SSRL IV-1 | Si(220) DCM | chromite No.2
Fe | K | FeAl2O4 | M. Wilke et al., Amer. Mineral., 86, 714 (2001) | 26 | 2+ | 4 |  |  | SSRL IV-1 | Si(220) DCM | hercynite No.1
Fe | K | Fe0.7Mg0.3Al2O4 | M. Wilke et al., Amer. Mineral., 86, 714 (2001) | 26 | 2+ | 4 |  |  | SSRL IV-1 | Si(220) DCM | hercynite No.2
Fe | K | (Mg,Fe)Al3(BO4)(SiO4)O | M. Wilke et al., Amer. Mineral., 86, 714 (2001) | 26 | 2+ | 5 | C3v |  | SSRL IV-1 | Si(220) DCM | grandidierite
Fe | K | Fe2SiO4 | M. Wilke et al., Amer. Mineral., 86, 714 (2001) | 26 | 2+ | 6 | Oh |  | SSRL IV-1 | Si(220) DCM | fayalite
Fe | K | (Mg0.9Fe0.1)2SiO4 | M. Wilke et al., Amer. Mineral., 86, 714 (2001) | 26 | 2+ | 6 |  |  | SSRL IV-1 | Si(220) DCM | olivine
Fe | K | NaCa2Mg5AlSi7O22(OH)2 | M. Wilke et al., Amer. Mineral., 86, 714 (2001) | 26 | 2+ | 6 |  |  | SSRL IV-1 | Si(220) DCM | edenite
Fe | K | (Mg, Fe)7Si8O22(OH)2 | M. Wilke et al., Amer. Mineral., 86, 714 (2001) | 26 | 2+ | 6 |  |  | SSRL IV-1 | Si(220) DCM | cummingtonite
Fe | K | FeO | M. Wilke et al., Amer. Mineral., 86, 714 (2001) | 26 | 2+ | 6 |  |  | SSRL IV-1 | Si(220) DCM | wüstite
Fe | K | Fe0.1Mg0.9O | M. Wilke et al., Amer. Mineral., 86, 714 (2001) | 26 | 2+ | 6 |  |  | SSRL IV-1 | Si(220) DCM | periclase
Fe | K | Mg1.7Fe0.3Si2O6 | M. Wilke et al., Amer. Mineral., 86, 714 (2001) | 26 | 2+ | 6 |  |  | SSRL IV-1 | Si(220) DCM | enstatite
Fe | K | CaMg0.9Fe0.1Si2O6 | M. Wilke et al., Amer. Mineral., 86, 714 (2001) | 26 | 2+ | 6 |  |  | SSRL IV-1 | Si(220) DCM | diopside
Fe | K | FeCO3 | M. Wilke et al., Amer. Mineral., 86, 714 (2001) | 26 | 2+ | 6 |  |  | SSRL IV-1 | Si(220) DCM | siderite
Fe | K | FeSO4-7H2O | M. Wilke et al., Amer. Mineral., 86, 714 (2001) | 26 | 2+ | 6 |  |  | SSRL IV-1 | Si(220) DCM | iron(II)-sulfate
Fe | K | CaFeSi2O6 | M. Wilke et al., Amer. Mineral., 86, 714 (2001) | 26 | 2+ | 6 |  |  | SSRL IV-1 | Si(220) DCM | hedenbergite
Fe | K | Ca0.3Fe1.5Mg1.2Al2Si3O12 | M. Wilke et al., Amer. Mineral., 86, 714 (2001) | 26 | 2+ | 8 |  |  | SSRL IV-1 | Si(220) DCM | almandine
Fe | K | Mg0.88Fe0.12SiO3 | M. Wilke et al., Amer. Mineral., 86, 714 (2001) | 26 | 2+ | 8+4 |  |  | SSRL IV-1 | Si(220) DCM | perovskite-type
Fe | K | Fe:KAlSi3O8 | M. Wilke et al., Amer. Mineral., 86, 714 (2001) | 26 | 3+ | 4 | Td |  | SSRL IV-1 | Si(220) DCM | erriorthoclase
Fe | K | Fe0.01Al0.99PO4 | M. Wilke et al., Amer. Mineral., 86, 714 (2001) | 26 | 3+ | 4 |  |  | SSRL IV-1 | Si(220) DCM | Fe-berlinite
Fe | K | FePO4 | M. Wilke et al., Amer. Mineral., 86, 714 (2001) | 26 | 3+ | 4 |  |  | SSRL IV-1 | Si(220) DCM
Fe | K | (Mg,Al,Fe)8Si4(O,OH)20 | M. Wilke et al., Amer. Mineral., 86, 714 (2001) | 26 | 3+ | 5 | C3v |  | SSRL IV-1 | Si(220) DCM | yoderite
Fe | K | NaFeSi2O6 | M. Wilke et al., Amer. Mineral., 86, 714 (2001) | 26 | 3+ | 6 | Oh |  | SSRL IV-1 | Si(220) DCM | aegirine
Fe | K | Ca3(Fe,Ti)2Si3O12 | M. Wilke et al., Amer. Mineral., 86, 714 (2001) | 26 | 3+ | 6 |  |  | SSRL IV-1 | Si(220) DCM | mélanite
Fe | K | Fe2(SO4)3 - 2H2O | M. Wilke et al., Amer. Mineral., 86, 714 (2001) | 26 | 3+ | 6 |  |  | SSRL IV-1 | Si(220) DCM | iron(III)- sulfate
Fe | K | Ca2(Fe,Al)3(SiO4)3(OH) | M. Wilke et al., Amer. Mineral., 86, 714 (2001) | 26 | 3+ | 6 |  |  | SSRL IV-1 | Si(220) DCM | epidote
Fe | K | FeOOH | M. Wilke et al., Amer. Mineral., 86, 714 (2001) | 26 | 3+ | 6 |  |  | SSRL IV-1 | Si(220) DCM | ferrihydrite
Fe | K | α-FeOOH | M. Wilke et al., Amer. Mineral., 86, 714 (2001) | 26 | 3+ | 6 |  |  | SSRL IV-1 | Si(220) DCM | goethite
Fe | K | α-Fe2O3 | M. Wilke et al., Amer. Mineral., 86, 714 (2001) | 26 | 3+ | 6 |  |  | SSRL IV-1 | Si(220) DCM | hematite
Co | K | CoAl2O4 | G. Jacobs et al., Appl. Catal., A233, 215 (2002) | 27 |  |  |  |  | NSLS | Si(111) channel-cut
Co | K | CoO | G. Jacobs et al., Appl. Catal., A233, 215 (2002) | 27 | 2+ |  |  |  | NSLS | Si(111) channel-cut
Co | K | Co3O4 | G. Jacobs et al., Appl. Catal., A233, 215 (2002) | 27 |  |  |  |  | NSLS | Si(111) channel-cut
Co | K | Co | G. Jacobs et al., Appl. Catal., A233, 215 (2002) | 27 | 0 |  |  |  | NSLS | Si(111) channel-cut
Co | K | K3[Co(ox)3] 3H2O | H. Sakane et al., Polyhedron, 13, 1625 (19949 | 27 | 3+ |  |  |  | PF 7C, 8B | Si(111) DCM |  | solid and various solution.
Co | K | K[Co(ox)2 en] 1.5H2O | H. Sakane et al., Polyhedron, 13, 1625 (19949 | 27 | 3+ |  |  |  | PF 7C, 8B | Si(111) DCM |  | solid and various solution.
Co | K | K[Co(mal)2 en] H2O | H. Sakane et al., Polyhedron, 13, 1625 (19949 | 27 | 3+ |  |  |  | PF 7C, 8B | Si(111) DCM |  | solid and various solution.
Co | K | Na[Co(edta)] 4H2O | H. Sakane et al., Bull. Chem. Soc. Jpn., 62, 1513 (1989) | 27 | 3+ |  |  |  | PF 7C | Si(111) DCM
Co | K | NH4[Co(edta)] 2H2O | H. Sakane et al., Bull. Chem. Soc. Jpn., 62, 1513 (1989) | 27 | 3+ |  |  |  | PF 7C | Si(111) DCM
Co | K | Rb[Co(edta)] 2H2O | H. Sakane et al., Bull. Chem. Soc. Jpn., 62, 1513 (1989) | 27 | 3+ |  |  |  | PF 7C | Si(111) DCM
Co | K | Li[Co(edta)] 3H2O | H. Sakane et al., Bull. Chem. Soc. Jpn., 62, 1513 (1989) | 27 | 3+ |  |  |  | PF 7C | Si(111) DCM
Co | K | Co(NO3)2 6H2O | M. Sano, Chem. Phys. Lett., 148, 331 (1988) | 27 | 2+ |  |  |  | PF 10B | Si(311) channel-cut
Co | K | Co(ClO4)2 6H2O | M. Sano, Chem. Phys. Lett., 148, 331 (1988) | 27 | 2+ |  |  |  | PF 10B | Si(311) channel-cut
Co | K | CoSO4 7H2O | M. Sano, Chem. Phys. Lett., 148, 331 (1988) | 27 | 2+ |  |  |  | PF 10B | Si(311) channel-cut
Co | K | [Co(NH3)6] Br3 | M. Sano, Chem. Phys. Lett., 148, 331 (1988) | 27 | 3+ |  |  |  | PF 10B | Si(311) channel-cut
Co | K | [Co(NH3)6] Cl3 | M. Sano, Chem. Phys. Lett., 148, 331 (1988) | 27 | 3+ |  |  |  | PF 10B | Si(311) channel-cut
Ni | K | [Ni(gH)2] | S. Yamashita et al., Bull. Chem. Soc. Jpn., 62, 2902(1989) | 28 | 2+ |  |  |  | PF 10B | Si(311) channel-cut
Ni | K | [Ni(mgH)2] | S. Yamashita et al., Bull. Chem. Soc. Jpn., 62, 2902(1989) | 28 | 2+ |  |  |  | PF 10B | Si(311) channel-cut
Ni | K | [Ni(dmgH)2] | S. Yamashita et al., Bull. Chem. Soc. Jpn., 62, 2902(1989) | 28 | 2+ |  |  |  | PF 10B | Si(311) channel-cut
Ni | K | [Ni(emgH)2] | S. Yamashita et al., Bull. Chem. Soc. Jpn., 62, 2902(1989) | 28 | 2+ |  |  |  | PF 10B | Si(311) channel-cut
Ni | K | [Ni(mprgH)2] | S. Yamashita et al., Bull. Chem. Soc. Jpn., 62, 2902(1989) | 28 | 2+ |  |  |  | PF 10B | Si(311) channel-cut
Ni | K | [Ni(bmgH)2] | S. Yamashita et al., Bull. Chem. Soc. Jpn., 62, 2902(1989) | 28 | 2+ |  |  |  | PF 10B | Si(311) channel-cut
Ni | K | [Ni(mpegH)2] | S. Yamashita et al., Bull. Chem. Soc. Jpn., 62, 2902(1989) | 28 | 2+ |  |  |  | PF 10B | Si(311) channel-cut
Ni | K | [Ni(hxmgH)2] | S. Yamashita et al., Bull. Chem. Soc. Jpn., 62, 2902(1989) | 28 | 2+ |  |  |  | PF 10B | Si(311) channel-cut
Ni | K | [Ni(decmgH)2] | S. Yamashita et al., Bull. Chem. Soc. Jpn., 62, 2902(1989) | 28 | 2+ |  |  |  | PF 10B | Si(311) channel-cut
Ni | K | [Ni(sal)2 (H2O)2] | G.J.Colpas et al., Inorg. Chem., 30, 920 (1991) | 28 | 2+ | 6 |  |  | NSLS X-9A | Si(111) DCM
Ni | K | [Ni(Im)6](BF4)2 | G.J.Colpas et al., Inorg. Chem., 30, 920 (1991) | 28 | 2+ | 6 |  |  | NSLS X-9A | Si(111) DCM
Ni | K | [Ni(tren)2](BF4)2 | G.J.Colpas et al., Inorg. Chem., 30, 920 (1991) | 28 | 2+ | 6 |  |  | NSLS X-9A | Si(111) DCM
Ni | K | [Ni2(bimp)(0Ac)2]ClO4 | G.J.Colpas et al., Inorg. Chem., 30, 920 (1991) | 28 | 2+ | 6 |  |  | NSLS X-9A | Si(111) DCM
Ni | K | Ni(cyclam)Cl2 | G.J.Colpas et al., Inorg. Chem., 30, 920 (1991) | 28 | 2+ | 6 |  |  | NSLS X-9A | Si(111) DCM
Ni | K | [Ni(cyclam)Cl2] ClO4 | G.J.Colpas et al., Inorg. Chem., 30, 920 (1991) | 28 | 2+ | 6 |  |  | NSLS X-9A | Si(111) DCM
Ni | K | Ni(bpy)2(SPh)2 | G.J.Colpas et al., Inorg. Chem., 30, 920 (1991) | 28 | 2+ | 6 |  |  | NSLS X-9A | Si(111) DCM
Ni | K | Et4N[Ni(Py2S)3] | G.J.Colpas et al., Inorg. Chem., 30, 920 (1991) | 28 | 2+ | 6 |  |  | CHESS A-3, C-2 | Si(111)
Ni | K | Et4N[Ni(Pm2S)3] | G.J.Colpas et al., Inorg. Chem., 30, 920 (1991) | 28 | 2+ | 6 |  |  | CHESS A-3, C-2 | Si(111)
Ni | K | (Et4N)2[Ni(pdtc)2] | G.J.Colpas et al., Inorg. Chem., 30, 920 (1991) | 28 | 2+ | 6 |  |  | NSLS X-9A | Si(111) DCM
Ni | K | BzPh3P[Ni(pdtc)2] | G.J.Colpas et al., Inorg. Chem., 30, 920 (1991) | 28 | 2+ | 6 |  |  | NSLS X-9A | Si(111) DCM
Ni | K | [Ni(ttcn)2](BF4)2 | G.J.Colpas et al., Inorg. Chem., 30, 920 (1991) | 28 | 2+ | 6 |  |  | NSLS X-9A | Si(111) DCM
Ni | K | Et4N[Ni(N2O2)(py)2] | G.J.Colpas et al., Inorg. Chem., 30, 920 (1991) | 28 | 2+ | 6 |  |  | NSLS X-9A | Si(111) DCM
Ni | K | [Ni(Me6tren)NCS]NCS | G.J.Colpas et al., Inorg. Chem., 30, 920 (1991) | 28 | 2+ | 5 |  |  | NSLS X-9A | Si(111) DCM
Ni | K | [Ni(Me6tren)Cl]Cl | G.J.Colpas et al., Inorg. Chem., 30, 920 (1991) | 28 | 2+ | 5 | trigonal bipyramidal |  | CHESS A-3, C-2 | Si(111)
Ni | K | [Ni(Me6tren)Br]Br | G.J.Colpas et al., Inorg. Chem., 30, 920 (1991) | 28 | 2+ | 5 | trigonal bipyramidal |  | NSLS X-9A | Si(111) DCM
Ni | K | [Ni(np3)SH]BPh4 | G.J.Colpas et al., Inorg. Chem., 30, 920 (1991) | 28 | 2+ | 5 | trigonal bipyramidal |  | NSLS X-9A | Si(111) DCM
Ni | K | [Ni(pp3)SH]BPh4 | G.J.Colpas et al., Inorg. Chem., 30, 920 (1991) | 28 | 2+ | 5 | trigonal bipyramidal |  | NSLS X-9A | Si(111) DCM
Ni | K | [Ni(pp3)H]BF4 | G.J.Colpas et al., Inorg. Chem., 30, 920 (1991) | 28 | 2+ | 5 | trigonal bipyramidal |  | NSLS X-9A | Si(111) DCM
Ni | K | Ni(cyclops)Br | G.J.Colpas et al., Inorg. Chem., 30, 920 (1991) | 28 | 2+ | 5 | pyramidal |  | NSLS X-9A | Si(111) DCM
Ni | K | Ni(cyclops)I | G.J.Colpas et al., Inorg. Chem., 30, 920 (1991) | 28 | 2+ | 5 | pyramidal |  | NSLS X-9A | Si(111) DCM
Ni | K | [Ni(p3)S]2ClO4 | G.J.Colpas et al., Inorg. Chem., 30, 920 (1991) | 28 | 2+ | 5 | pyramidal |  | NSLS X-9A | Si(111) DCM
Ni | K | [Ni(NS-SSMe)I2] | G.J.Colpas et al., Inorg. Chem., 30, 920 (1991) | 28 | 2+ | 5 | pyramidal |  | NSLS X-9A | Si(111) DCM
Ni | K | Et4N[Ni(N2S2)py | G.J.Colpas et al., Inorg. Chem., 30, 920 (1991) | 28 | 2+ | 5 | pyramidal |  | NSLS X-9A | Si(111) DCM
Ni | K | Ni(TPP) | G.J.Colpas et al., Inorg. Chem., 30, 920 (1991) | 28 | 2+ | 4 | planar |  | NSLS X-9A | Si(111) DCM
Ni | K | [Ni(cyclops)]ClO4 | G.J.Colpas et al., Inorg. Chem., 30, 920 (1991) | 28 | 2+ | 4 | planar |  | NSLS X-9A | Si(111) DCM
Ni | K | [Ni(cyclam)](ClO4)2 | G.J.Colpas et al., Inorg. Chem., 30, 920 (1991) | 28 | 2+ | 4 | planar |  | NSLS X-9A | Si(111) DCM
Ni | K | Ni(salen) | G.J.Colpas et al., Inorg. Chem., 30, 920 (1991) | 28 | 2+ | 4 | planar |  | NSLS X-9A | Si(111) DCM
Ni | K | (Et4N)2[Ni(N2O2)] | G.J.Colpas et al., Inorg. Chem., 30, 920 (1991) | 28 | 2+ | 4 | planar |  | NSLS X-9A | Si(111) DCM
Ni | K | Et4N[Ni(N2O2)] | G.J.Colpas et al., Inorg. Chem., 30, 920 (1991) | 28 | 2+ | 4 | planar |  | NSLS X-9A | Si(111) DCM
Ni | K | Ni(dmpn) | G.J.Colpas et al., Inorg. Chem., 30, 920 (1991) | 28 | 2+ | 4 | planar |  | NSLS X-9A | Si(111) DCM
Ni | K | Ni(aet)2 | G.J.Colpas et al., Inorg. Chem., 30, 920 (1991) | 28 | 2+ | 4 | planar |  | NSLS X-9A | Si(111) DCM
Ni | K | (Et4N)2[Ni(N2S2)] | G.J.Colpas et al., Inorg. Chem., 30, 920 (1991) | 28 | 2+ | 4 | planar |  | NSLS X-9A | Si(111) DCM
Ni | K | Et4N[Ni(N2S2)] | G.J.Colpas et al., Inorg. Chem., 30, 920 (1991) | 28 | 2+ | 4 | planar |  | NSLS X-9A | Si(111) DCM
Ni | K | Et4N[Ni(NSSO2SMe)CN] | G.J.Colpas et al., Inorg. Chem., 30, 920 (1991) | 28 | 2+ | 4 | planar |  | NSLS X-9A | Si(111) DCM
Ni | K | (NH4)3[Ni(MPG)]3 | G.J.Colpas et al., Inorg. Chem., 30, 920 (1991) | 28 | 2+ | 4 | planar |  | CHESS A-3, C-2 | Si(111)
Ni | K | [Ni(NS2SMe)]2 | G.J.Colpas et al., Inorg. Chem., 30, 920 (1991) | 28 | 2+ | 4 | planar |  | NSLS X-9A | Si(111) DCM
Ni | K | [Ni(SS2)]2 | G.J.Colpas et al., Inorg. Chem., 30, 920 (1991) | 28 | 2+ | 4 | planar |  | CHESS A-3, C-2 | Si(111)
Ni | K | (PPh4)2[Ni(edt)2] | G.J.Colpas et al., Inorg. Chem., 30, 920 (1991) | 28 | 2+ | 4 | planar |  | NSLS X-9A | Si(111) DCM
Ni | K | (Et4N)2 [Ni(mnt)2] | G.J.Colpas et al., Inorg. Chem., 30, 920 (1991) | 28 | 2+ | 4 | planar |  | NSLS X-9A | Si(111) DCM
Ni | K | Et4N[Ni(mnt)2] | G.J.Colpas et al., Inorg. Chem., 30, 920 (1991) | 28 | 2+ | 4 | planar |  | NSLS X-9A | Si(111) DCM
Ni | K | (Me4N)2[NiCl4] | G.J.Colpas et al., Inorg. Chem., 30, 920 (1991) | 28 | 2+ | 4 | Td |  | NSLS X-9A | Si(111) DCM
Ni | K | (Et4N)2(Ni(S-p-C6H4Cl)4] | G.J.Colpas et al., Inorg. Chem., 30, 920 (1991) | 28 | 2+ | 4 | Td |  | NSLS X-9A | Si(111) DCM
Ni | K | {[Ni(p3)]2S}(BPh4)2 | G.J.Colpas et al., Inorg. Chem., 30, 920 (1991) | 28 | 2+ | 4 | Td |  | NSLS X-9A | Si(111) DCM
Cu | K | Cu | B. Hannoyer et al., Mat. Res. Bull., 17, 435 (1982) | 29 | 0 |  |  |  | LURE, DCI | Si(220) channelcut | copper metal
Cu | K | Cu2O | B. Hannoyer et al., Mat. Res. Bull., 17, 435 (1982) | 29 | 1+ |  |  |  | LURE, DCI | Si(220) channelcut | copper(I) oxide
Cu | K | CuO | B. Hannoyer et al., Mat. Res. Bull., 17, 435 (1982) | 29 | 2+ |  |  |  | LURE, DCI | Si(220) channelcut | copper(II) oxide
Cu | K | CuCrO2 | B. Hannoyer et al., Mat. Res. Bull., 17, 435 (1982) | 29 |  |  |  |  | LURE, DCI | Si(220) channelcut
Cu | K | CuCr2O4 | B. Hannoyer et al., Mat. Res. Bull., 17, 435 (1982) | 29 |  |  |  |  | LURE, DCI | Si(220) channelcut
Cu | K | CuFeO2 | B. Hannoyer et al., Mat. Res. Bull., 17, 435 (1982) | 29 |  |  |  |  | LURE, DCI | Si(220) channelcut
Cu | K | Cu0.5Fe2.5O4 | B. Hannoyer et al., Mat. Res. Bull., 17, 435 (1982) | 29 |  |  |  |  | LURE, DCI | Si(220) channelcut
Cu | K | CuFe2O4 | B. Hannoyer et al., Mat. Res. Bull., 17, 435 (1982) | 29 |  |  |  |  | LURE, DCI | Si(220) channelcut
Cu | K | CuAl2O4 | B. Hannoyer et al., Mat. Res. Bull., 17, 435 (1982) | 29 |  |  |  |  | LURE, DCI | Si(220) channelcut
Cu | K | [Cu(en)2][BF4]2 | L. Alagna et al., JCS Dalton Trans., 645 (1983) | 29 | 2+ |  |  |  | PULS
Cu | K | [Cu(NH3)5][BF4] | L. Alagna et al., JCS Dalton Trans., 645 (1983) | 29 | 2+ |  |  |  | PULS
Cu | L2,3 | Cu2O | S. L. Hulbert et al., Phys. Rev., B30, 2120 (1984) | 29 | 1+ |  |  |  | SSRL JUMBO | beryl(10-10) | copper(I) oxide |  |  | TEY
Cu | L2,3 | CuO | S. L. Hulbert et al., Phys. Rev., B30, 2120 (1984) | 29 | 2+ |  |  |  | SSRL JUMBO | beryl(10-10) | copper(II) oxide |  |  | TEY
Cu | K | (n-Bu4N)2[Cu(mmt)2] | M. Sano et al., Chem. Lett., 2121 (1984) | 29 |  |  |  |  | PF, BL-10B | Si(311) channelcut
Cu | K | [Cu(Im)4]SO4 | M. Sano et al., Chem. Lett., 2121 (1984) | 29 |  |  |  |  | PF, BL-10B | Si(311) channelcut
Cu | K |  | M. Sano et al., Chem. Lett., 2121 (1984) | 29 |  |  |  |  | PF, BL-10B | Si(311) channelcut | azurin | freez dried
Cu | K |  | M. Sano et al., Chem. Lett., 2121 (1984) | 29 |  |  |  |  | PF, BL-10B | Si(311) channelcut | nitrite reductase (NiR) | freez dried
Cu | K | [Cu(NH3)4]SO4-H2O | M. Sano et al., Inorg. Chem., 23, 4466 (1984) | 29 | 2+ |  |  |  | PF, BL-10B | Si(311) channelcut
Cu | K | Cu(NH3)4]2+ NH3-H2O soln. | M. Sano et al., Inorg. Chem., 23, 4466 (1984) | 29 | 2+ |  |  |  | PF, BL-10B | Si(311) channelcut
Cu | K | Cu(en)2]Cl2-H2O | M. Sano et al., Inorg. Chem., 23, 4466 (1984) | 29 | 2+ |  |  |  | PF, BL-10B | Si(311) channelcut
Cu | K | Cu(en)2]2+ NH3-H2O soln. | M. Sano et al., Inorg. Chem., 23, 4466 (1984) | 29 | 2+ |  |  |  | PF, BL-10B | Si(311) channelcut
Cu | K | Cu2+ NH3-H2O soln. | M. Sano et al., Inorg. Chem., 23, 4466 (1984) | 29 | 2+ |  |  |  | PF, BL-10B | Si(311) channelcut
Cu | K | (creat)2[CuCl4] | N. Kosugi et al., Chem. Phys., 81, 249 (1984) | 29 | 2+ |  | D4h |  | PF, BL-10B | Si(311) channelvut |  | powder, single crystal
Cu | K | (NEt4)2[CuCl4] | N. Kosugi et al., Chem. Phys., 81, 249 (1984) | 29 | 2+ |  | D2d |  | PF, BL-10B | Si(311) channelvut
Cu | K | CuCl2-2H2O | N. Kosugi et al., Chem. Phys., 81, 249 (1984) | 29 | 2+ |  | D2h |  | PF, BL-10B | Si(311) channelvut |  |  | 10125-13-0
Cu | K | [Cu(TRI)2] 2ClO4 | T. A. Smith et al., J. Amer. Chem. Soc., 107, 5945 (1985) | 29 | 2+ | 4 |  | N4 | SSRL | Si(220) DCM |  | powder, single crystal
Cu | K | (creat)2 [CuCl4] | T. A. Smith et al., J. Amer. Chem. Soc., 107, 5945 (1985) | 29 | 2+ | 4 |  | Cl4 | SSRL | Si(220) DCM |  | powder, single crystal
Cu | K | Cu(mp)2Cl2 | T. A. Smith et al., J. Amer. Chem. Soc., 107, 5945 (1985) | 29 | 2+ | 4 |  | N2 Cl2 | SSRL | Si(220) DCM |  | single crystal
Cu | K | [CuIm4] 2NO3 | T. A. Smith et al., J. Amer. Chem. Soc., 107, 5945 (1985) | 29 | 2+ | 4 |  | N4 | SSRL | Si(220) DCM |  | single crystal
Cu | K | CuIm2Cl2 | T. A. Smith et al., J. Amer. Chem. Soc., 107, 5945 (1985) | 29 | 2+ | 4 |  | N2 Cl2 | SSRL | Si(220) DCM |  | single crystal
Cu | K | [Cu(xypz]2(BF4)2 | L. kau et al., J. Amer. Chem. Soc., 109, 6433 (1987) | 29 | 1+ | 2 |  | N2 | SSRL | Si(111) /Si(220) DCM
Cu | K | [Cu2(EDTB)](C1O4)2 | L. kau et al., J. Amer. Chem. Soc., 109, 6433 (1987) | 29 | 1+ | 2 |  | N2 | SSRL | Si(111) /Si(220) DCM
Cu | K | [Cu(BBDHp)](BF4)0.34(PF6)0.66 | L. kau et al., J. Amer. Chem. Soc., 109, 6433 (1987) | 29 | 1+ | 2 |  | N2(+S2) | SSRL | Si(111) /Si(220) DCM
Cu | K | Cu(pze)BF4 | L. kau et al., J. Amer. Chem. Soc., 109, 6433 (1987) | 29 | 1+ | 3 |  | N2O | SSRL | Si(111) /Si(220) DCM
Cu | K | Cu2lSOIM(t-Bu)2(pz) | L. kau et al., J. Amer. Chem. Soc., 109, 6433 (1987) | 29 | 1+ | 3 |  | N2O | SSRL | Si(111) /Si(220) DCM
Cu | K | [Cu2(mxyN6)](BF4)2 | L. kau et al., J. Amer. Chem. Soc., 109, 6433 (1987) | 29 | 1+ | 3 |  | N3 | SSRL | Si(111) /Si(220) DCM
Cu | K | Cu(2,5-DTH)CIO4 | L. kau et al., J. Amer. Chem. Soc., 109, 6433 (1987) | 29 | 1+ | 4 |  | S4 | SSRL | Si(111) /Si(220) DCM
Cu | K | [Cu(py)4]ClO4 | L. kau et al., J. Amer. Chem. Soc., 109, 6433 (1987) | 29 | 1+ | 4 |  | N4 | SSRL | Si(111) /Si(220) DCM
Cu | K | Cu(tepa)BPh4 | L. kau et al., J. Amer. Chem. Soc., 109, 6433 (1987) | 29 | 1+ | 4 |  | N4 | SSRL | Si(111) /Si(220) DCM
Cu | K | Cu(2, 5-DTH)2(ClO4)2 | L. kau et al., J. Amer. Chem. Soc., 109, 6433 (1987) | 29 | 2+ | 4 |  | S4 | SSRL | Si(111) /Si(220) DCM
Cu | K | [Creatinium]2[CuCl4] | L. kau et al., J. Amer. Chem. Soc., 109, 6433 (1987) | 29 | 2+ | 4 |  | Cl4 | SSRL | Si(111) /Si(220) DCM
Cu | K | Cu(ImH)4(ClO4)2 | L. kau et al., J. Amer. Chem. Soc., 109, 6433 (1987) | 29 | 2+ | 4 |  | N4 | SSRL | Si(111) /Si(220) DCM
Cu | K | CuSO4-5H2O | L. kau et al., J. Amer. Chem. Soc., 109, 6433 (1987) | 29 | 2+ | 6 |  | O4O2 | SSRL | Si(111) /Si(220) DCM
Cu | K | Cu2O | J. M. Tranquada et al., Phys. Rev., 36, 5263 (1987) | 29 | 1+ | 2 |  |  | NSLS X-11A | Si(111) DCM
Cu | K | CuO | J. M. Tranquada et al., Phys. Rev., 36, 5263 (1987) | 29 | 2+ | 2+2+2 |  |  | NSLS X-11A | Si(111) DCM
Cu | K | CuFe2O4 | J. M. Tranquada et al., Phys. Rev., 36, 5263 (1987) | 29 | 2+ | 4+2 |  |  | NSLS X-11A | Si(111) DCM
Cu | K | Cu(OH)2 | J. M. Tranquada et al., Phys. Rev., 36, 5263 (1987) | 29 | 2+ | 2+2+2 |  |  | NSLS X-11A | Si(111) DCM
Cu | K | La2CuO4 | J. M. Tranquada et al., Phys. Rev., 36, 5263 (1987) | 29 | 2+ | 4+2 |  |  | NSLS X-11A | Si(111) DCM
Cu | K | Cu | J. M. Tranquada et al., Phys. Rev., 36, 5263 (1987) | 29 | 0 |  |  |  | NSLS X-11A | Si(111) DCM
Cu | K |  | J. M. Tranquada et al., Phys. Rev., 36, 5263 (1987) | 29 | 1+ |  |  |  | NSLS X-11A | Si(111) DCM | Cu1+ ion, | electrolytically dissolved Cu in Hcl aq.
Cu | K |  | J. M. Tranquada et al., Phys. Rev., 36, 5263 (1987) | 29 | 2+ |  |  |  | NSLS X-11A | Si(111) DCM | Cu2+ ion, | CuCl2 aq
Cu | K | [(C6H5)CH2CH2VH2CH3]2CuCl4 | M. Sano et al., Inorg. Chem., 31, 459 (1992) | 29 | 2+ |  |  |  | PF 10B | Si(311) channel-cut |  | dihedral angle at Cu = 0 deg
Cu | K | [Pt(en)2Cl2]CuCl4 | M. Sano et al., Inorg. Chem., 31, 459 (1992) | 29 | 2+ |  |  |  | PF 10B | Si(311) channel-cut |  | dihedral angle at Cu =35.7 deg
Cu | K | (N-phenyl-piperazinium)2CuCl4 | M. Sano et al., Inorg. Chem., 31, 459 (1992) | 29 | 2+ |  |  |  | PF 10B | Si(311) channel-cut |  | dihedral angle at Cu =51.6 deg
Cu | K | Cs2CuCl4 | M. Sano et al., Inorg. Chem., 31, 459 (1992) | 29 | 2+ |  |  |  | PF 10B | Si(311) channel-cut |  | dihedral angle at Cu =67.9 deg
Cu | K | Cs2[Cu(succd)4] | M. Sano et al., Inorg. Chem., 31, 459 (1992) | 29 | 2+ |  |  |  | PF 10B | Si(311) channel-cut |  | succd=succinimidate ion, dihedral angle at Cu = 0 deg
Cu | K | K2[Cu(succd)4] | M. Sano et al., Inorg. Chem., 31, 459 (1992) | 29 | 2+ |  |  |  | PF 10B | Si(311) channel-cut |  | succd=succinimidate ion, dihedral angle at Cu = 0 deg
Cu | K | Li2[Cu(succd)4] | M. Sano et al., Inorg. Chem., 31, 459 (1992) | 29 | 2+ |  |  |  | PF 10B | Si(311) channel-cut |  | succd=succinimidate ion, dihedral angle at Cu =40 deg
Cu | K | Cu+ in tetrahydrothiopene | I. Person et al., Inorg. Chem., 32, 2497 (1993) | 29 | 1+ |  |  |  | SSRL 1-5, 4-2 | Si(220) DCM
Cu | K | Cu+ in pyridine | I. Person et al., Inorg. Chem., 32, 2497 (1993) | 29 | 1+ |  |  |  | SSRL 1-5, 4-2 | Si(220) DCM
Cu | K | Cu(C5H5N)4 ClO4 | I. Person et al., Inorg. Chem., 32, 2497 (1993) | 29 | 1+ |  |  |  | SSRL 1-5, 4-2 | Si(220) DCM
Cu | K | Cu+ in acetobutrile | I. Person et al., Inorg. Chem., 32, 2497 (1993) | 29 | 1+ |  |  |  | SSRL 1-5, 4-2 | Si(220) DCM
Cu | K | Cu(CH3CN)4 ClO4 | I. Person et al., Inorg. Chem., 32, 2497 (1993) | 29 | 1+ |  |  |  | SSRL 1-5, 4-2 | Si(220) DCM
Cu | K | Cu+ in dimethylsulfoxide | I. Person et al., Inorg. Chem., 32, 2497 (1993) | 29 | 1+ |  |  |  | SSRL 1-5, 4-2 | Si(220) DCM
Cu | K | Cu2+ in acetibutrile | I. Person et al., Inorg. Chem., 32, 2497 (1993) | 29 | 2+ |  |  |  | SSRL 1-5, 4-2 | Si(220) DCM
Cu | K | Cu2+ dimethylsulfoxide | I. Person et al., Inorg. Chem., 32, 2497 (1993) | 29 | 2+ |  |  |  | SSRL 1-5, 4-2 | Si(220) DCM
Cu | K | (Me4N)2[Cu4(SPh)6] | I. Pickering et al., J. Am. Chem. Soc., 115, 9498 (1993) | 29 | 1+ |  |  | Cu4S6 | SSRL, SB07-3 | Si(220) DCM | bis(tetramethyiammonium) hexakis(mu-benzencthiolato)tetracuprate(I)
Cu | K | (Me4N)2[Cu5(SPh)7] | I. Pickering et al., J. Am. Chem. Soc., 115, 9498 (1993) | 29 | 1+ |  |  | Cu5S7 | SSRL, SB07-3 | Si(220) DCM | bis(tetramethylammonium) heptakis(mu-benzenethiolato)- pentacuprate(I)
Cu | K | (Et4N)[Cu5(SBut)6] | I. Pickering et al., J. Am. Chem. Soc., 115, 9498 (1993) | 29 | 1+ |  |  | Cu5S6 | SSRL, SB07-3 | Si(220) DCM | tetraethylammonium hexakis( mu-thiolato)pentacuprate(I)
Cu | K | Cu(tmtu)3BF4 | I. Pickering et al., J. Am. Chem. Soc., 115, 9498 (1993) | 29 | 1+ |  |  | Cu(tmtu)3 | SSRL, SB07-3 | Si(220) DCM |  | tmtu = tetramethylthiourea
Mo | L3 | alpha-NiMoO4 | J. Rodriguez et al., J. Phys. Chem., B102, 1347 (1998) | 42 |  |  | Oh |  | NSLS-X19A | Si(111) DCM
Mo | L3 | alpha-CoMoO4 | J. Rodriguez et al., J. Phys. Chem., B102, 1347 (1998) | 42 |  |  | Oh |  | NSLS-X19A | Si(111) DCM
Mo | L3 | MoO3 | J. Rodriguez et al., J. Phys. Chem., B102, 1347 (1998) | 42 |  |  | Oh |  | NSLS-X19A | Si(111) DCM
Mo | L3 | FeMoO4 | J. Rodriguez et al., J. Phys. Chem., B102, 1347 (1998) | 42 |  |  | Td |  | NSLS-X19A | Si(111) DCM
Mo | L3 | beta-CoMoO4 | J. Rodriguez et al., J. Phys. Chem., B102, 1347 (1998) | 42 |  |  | Td |  | NSLS-X19A | Si(111) DCM
Mo | L3 | CoAl2O4 | J. Rodriguez et al., J. Phys. Chem., B102, 1347 (1998) | 42 |  |  |  |  | NSLS-X19A | Si(111) DCM
Mo | K | Na2MoO4 | G. N. George et al., J. Am. Chem. Soc., 112, 2541 (1990) | 42 | 6+ |  |  |  | SSRL VI-2 | Si(111) DCM, Ge(111) DCM
Mo | L1 | Na2MoO4 | G. N. George et al., J. Am. Chem. Soc., 112, 2541 (1990) | 42 | 6+ |  |  |  | SSRL VI-2 | Si(111) DCM, Ge(111) DCM
Mo | L2 | Na2MoO4 | G. N. George et al., J. Am. Chem. Soc., 112, 2541 (1990) | 42 | 6+ |  |  |  | SSRL VI-2 | Si(111) DCM, Ge(111) DCM
Mo | L3 | Na2MoO4 | G. N. George et al., J. Am. Chem. Soc., 112, 2541 (1990) | 42 | 6+ |  |  |  | SSRL VI-2 | Si(111) DCM, Ge(111) DCM
Mo | L2 | Cu1.9MoS4 | G. N. George et al., J. Am. Chem. Soc., 112, 2541 (1990) | 42 |  |  |  |  | SSRL VI-2 | Si(111) DCM, Ge(111) DCM
Mo | L2 | LMoO(S2CNEt2) | G. N. George et al., J. Am. Chem. Soc., 112, 2541 (1990) | 42 |  |  |  |  | SSRL VI-2 | Si(111) DCM, Ge(111) DCM |  | L= hydrotris(3,5-dimethyl- 1-pyrazolyl)borate, HB(Me2pz)3-
Mo | L2 | MoO3 | G. N. George et al., J. Am. Chem. Soc., 112, 2541 (1990) | 42 | 6+ |  |  |  | SSRL VI-2 | Si(111) DCM, Ge(111) DCM
Mo | L3 | (NH4)2MoS4 | G. N. George et al., J. Am. Chem. Soc., 112, 2541 (1990) | 42 |  |  |  |  | SSRL VI-2 | Si(111) DCM, Ge(111) DCM
Mo | L3 | [N(Et)4][MoOCl4(H2O)] | G. N. George et al., J. Am. Chem. Soc., 112, 2541 (1990) | 42 |  |  |  |  | SSRL VI-2 | Si(111) DCM, Ge(111) DCM
Mo | L3 | (PyH)2MoOCl5 | G. N. George et al., J. Am. Chem. Soc., 112, 2541 (1990) | 42 |  |  |  |  | SSRL VI-2 | Si(111) DCM, Ge(111) DCM
Mo | L3 | LMoOCl2 | G. N. George et al., J. Am. Chem. Soc., 112, 2541 (1990) | 42 | 5+ |  |  |  | SSRL VI-2 | Si(111) DCM, Ge(111) DCM |  | L= hydrotris(3,5-dimethyl- 1-pyrazolyl)borate, HB(Me2pz)3-
Mo | L3 | LMoSCl2 | G. N. George et al., J. Am. Chem. Soc., 112, 2541 (1990) | 42 | 5+ |  |  |  | SSRL VI-2 | Si(111) DCM, Ge(111) DCM |  | L= hydrotris(3,5-dimethyl- 1-pyrazolyl)borate, HB(Me2pz)3-
Mo | L3 | MoO(S2CNEt)2Cl | G. N. George et al., J. Am. Chem. Soc., 112, 2541 (1990) | 42 | 6+ |  |  |  | SSRL VI-2 | Si(111) DCM, Ge(111) DCM
Mo | L3 | MoO(S2CNEt)2Br | G. N. George et al., J. Am. Chem. Soc., 112, 2541 (1990) | 42 | 6+ |  |  |  | SSRL VI-2 | Si(111) DCM, Ge(111) DCM
Mo | L3 | LMo2Cl | G. N. George et al., J. Am. Chem. Soc., 112, 2541 (1990) | 42 | 1+ |  |  |  | SSRL VI-2 | Si(111) DCM, Ge(111) DCM |  | L= hydrotris(3,5-dimethyl- 1-pyrazolyl)borate, HB(Me2pz)3-
Mo | L3 | LMo2Br | G. N. George et al., J. Am. Chem. Soc., 112, 2541 (1990) | 42 | 1+ |  |  |  | SSRL VI-2 | Si(111) DCM, Ge(111) DCM |  | L= hydrotris(3,5-dimethyl- 1-pyrazolyl)borate, HB(Me2pz)3-
Mo | L3 | MoO2(pip)2 | G. N. George et al., J. Am. Chem. Soc., 112, 2541 (1990) | 42 |  |  |  |  | SSRL VI-2 | Si(111) DCM, Ge(111) DCM |  | pip = N-hydroxypiperidine
Mo | L3 | MoS2(pip)2 | G. N. George et al., J. Am. Chem. Soc., 112, 2541 (1990) | 42 |  |  |  |  | SSRL VI-2 | Si(111) DCM, Ge(111) DCM |  | pip = N-hydroxypiperidine
Mo | L3 | LMoO(S2CNEt2) | G. N. George et al., J. Am. Chem. Soc., 112, 2541 (1990) | 42 |  |  |  |  | SSRL VI-2 | Si(111) DCM, Ge(111) DCM |  | L= hydrotris(3,5-dimethyl- 1-pyrazolyl)borate, HB(Me2pz)3-
Mo | L3 | LMoS(S2CNEt2) | G. N. George et al., J. Am. Chem. Soc., 112, 2541 (1990) | 42 |  |  |  |  | SSRL VI-2 | Si(111) DCM, Ge(111) DCM |  | L= hydrotris(3,5-dimethyl- 1-pyrazolyl)borate, HB(Me2pz)3-
Mo | L3 | LMoO2Cl | G. N. George et al., J. Am. Chem. Soc., 112, 2541 (1990) | 42 | 6+ |  |  |  | SSRL VI-2 | Si(111) DCM, Ge(111) DCM |  | L= hydrotris(3,5-dimethyl- 1-pyrazolyl)borate, HB(Me2pz)3-
Mo | L3 | LMoO2Br | G. N. George et al., J. Am. Chem. Soc., 112, 2541 (1990) | 42 | 6+ |  |  |  | SSRL VI-2 | Si(111) DCM, Ge(111) DCM |  | L= hydrotris(3,5-dimethyl- 1-pyrazolyl)borate, HB(Me2pz)3-
Mo | L3 | LMoO(S2CNEt2) | G. N. George et al., J. Am. Chem. Soc., 112, 2541 (1990) | 42 |  |  |  |  | SSRL VI-2 | Si(111) DCM, Ge(111) DCM |  | L= hydrotris(3,5-dimethyl- 1-pyrazolyl)borate, HB(Me2pz)3-
Mo | L3 | LMoS(S2CNEt2) | G. N. George et al., J. Am. Chem. Soc., 112, 2541 (1990) | 42 |  |  |  |  | SSRL VI-2 | Si(111) DCM, Ge(111) DCM |  | L= hydrotris(3,5-dimethyl- 1-pyrazolyl)borate, HB(Me2pz)3-
Ag | L3 | Ag | T. Miyamoto et al., J. Phys. Chem., A114, 4093 (2010) | 47 | 0 | 12 | Oh | Ag12 | PF 11B | Ge(111) DCM
Ag | L3 | AgCN | T. Miyamoto et al., J. Phys. Chem., A114, 4093 (2010) | 47 | 1+ | 2 | C3v | C1 N1 | PF 11B | Ge(111) DCM
Ag | L3 | AgF | T. Miyamoto et al., J. Phys. Chem., A114, 4093 (2010) | 47 | 1+ | 6 | Oh | F6 | PF 11B | Ge(111) DCM
Ag | L3 | AgCl | T. Miyamoto et al., J. Phys. Chem., A114, 4093 (2010) | 47 | 1+ | 6 | Oh | Cl6 | PF 11B | Ge(111) DCM
Ag | L3 | AgClO4 | T. Miyamoto et al., J. Phys. Chem., A114, 4093 (2010) | 47 | 1+ | 8 | D2d, x | O8 | PF 11B | Ge(111) DCM
Ag | L3 | Ag2SO4 | T. Miyamoto et al., J. Phys. Chem., A114, 4093 (2010) | 47 | 1+ | 6 | C2 | O6 | PF 11B | Ge(111) DCM
Ag | L3 | AgNO3 | T. Miyamoto et al., J. Phys. Chem., A114, 4093 (2010) | 47 | 1+ | 7 | C1 | O7 | PF 11B | Ge(111) DCM
Ag | L3 | Ag2SO3 | T. Miyamoto et al., J. Phys. Chem., A114, 4093 (2010) | 47 | 1+ |  | C1 | O4, O4S1 | PF 11B | Ge(111) DCM
Ag | L3 | Ag2CO3 | T. Miyamoto et al., J. Phys. Chem., A114, 4093 (2010) | 47 | 1+ | 3 | C1 | O3 | PF 11B | Ge(111) DCM
Ag | L3 | Ag2O | T. Miyamoto et al., J. Phys. Chem., A114, 4093 (2010) | 47 | 1+ | 2 | D3d | O2 | PF 11B | Ge(111) DCM
Ag | L3 | AgNO2 | T. Miyamoto et al., J. Phys. Chem., A114, 4093 (2010) | 47 | 1+ |  | C2v | O6 N1 | PF 11B | Ge(111) DCM
Ag | L3 | AgNCO | T. Miyamoto et al., J. Phys. Chem., A114, 4093 (2010) | 47 | 1+ | 4 | C2v | N2 O2 | PF 11B | Ge(111) DCM
Ag | L3 | AgSCN | T. Miyamoto et al., J. Phys. Chem., A114, 4093 (2010) | 47 | 1+ | 2 | C1 | S1 N1 | PF 11B | Ge(111) DCM
Ag | L3 | KAg(CN)2 | T. Miyamoto et al., J. Phys. Chem., A114, 4093 (2010) | 47 | 1+ | 2 | C1 | C2 | PF 11B | Ge(111) DCM
Ag | L3 | Ag2S | T. Miyamoto et al., J. Phys. Chem., A114, 4093 (2010) | 47 | 1+ |  | C1 | S3, S4 | PF 11B | Ge(111) DCM
Ag | L3 | Ag(CH3COO) | T. Miyamoto et al., J. Phys. Chem., A114, 4093 (2010) | 47 | 1+ |  |  |  | PF 11B | Ge(111) DCM
Ag | L3, L1 | Na5[Ag(IO5OH)2]- | P. Behrens et al., Z. anorg. All. Chem., 625, 111 (1999) | 47 | 3+ |  |  |  | HASYLAB EXAFS-II | Si(111) DCM
Ag | L3, L1 | Ag2O3 | P. Behrens et al., Z. anorg. All. Chem., 625, 111 (1999) | 47 | 3+ |  |  |  | HASYLAB EXAFS-II | Si(111) DCM
Ag | L3, L1 | Ag3O4 | P. Behrens et al., Z. anorg. All. Chem., 625, 111 (1999) | 47 | 2+, 3+ |  |  |  | HASYLAB EXAFS-II | Si(111) DCM
Ag | L3, L1 | AgO | P. Behrens et al., Z. anorg. All. Chem., 625, 111 (1999) | 47 | 1+, 3+ |  |  |  | HASYLAB EXAFS-II | Si(111) DCM
Ag | L3, L1 | Ag2O | P. Behrens et al., Z. anorg. All. Chem., 625, 111 (1999) | 47 | 1+ |  |  |  | HASYLAB EXAFS-II | Si(111) DCM
Ag | L3, L1 | Ag2Ge2O5 | P. Behrens et al., Z. anorg. All. Chem., 625, 111 (1999) | 47 | 1+ |  |  |  | HASYLAB EXAFS-II | Si(111) DCM
Ag | L3, L1 | Ag10Si4O13 | P. Behrens et al., Z. anorg. All. Chem., 625, 111 (1999) | 47 | 1+ |  |  |  | HASYLAB EXAFS-II | Si(111) DCM
Ag | L3, L1 | Ag5GeO4 | P. Behrens et al., Z. anorg. All. Chem., 625, 111 (1999) | 47 | 1+, 1e- |  |  |  | HASYLAB EXAFS-II | Si(111) DCM
Ag | L3, L1 | Ag5SiO4 | P. Behrens et al., Z. anorg. All. Chem., 625, 111 (1999) | 47 | 1+, 1e- |  |  |  | HASYLAB EXAFS-II | Si(111) DCM
Ag | L3, L1 | Ag | P. Behrens et al., Z. anorg. All. Chem., 625, 111 (1999) | 47 | 0 |  |  |  | HASYLAB EXAFS-II | Si(111) DCM
La | L3 | LaF3 | A. Bianconi et al., J. Mag. Mag. Mater., 47&48, 209 (1985) | 57 |  |  |  |  | Frascati | Si(220) channelcut
La | L3 | La2O3 | A. Bianconi et al., J. Mag. Mag. Mater., 47&48, 209 (1985) | 57 |  |  |  |  | Frascati | Si(220) channelcut
La | L3 | LaPO4 | A. Bianconi et al., J. Mag. Mag. Mater., 47&48, 209 (1985) | 57 |  |  |  |  | Frascati | Si(220) channelcut
La | L3 | LaSb | A. Bianconi et al., J. Mag. Mag. Mater., 47&48, 209 (1985) | 57 |  |  |  |  | Frascati | Si(220) channelcut
Ce | L3 | Ce(SO4)2 4H2O | T. K. Sham, Phys. rev., B40, 6045 (1989) | 58 | 4+ |  |  |  | SSRL | Si(111) DCM
Ce | L3 | CeO2 | T. K. Sham, Phys. rev., B40, 6045 (1989) | 58 | 4+ |  |  |  | SSRL | Si(111) DCM
Ce | L3 | Ce(SO4)2 | A. Bianconi et al., J. Mag. Mag. Mater., 47&48, 209 (1985) | 58 | 4+ |  |  | O8 | Frascati | Si(220) channelcut
Ce | L3 | CeSe | A. Bianconi et al., J. Mag. Mag. Mater., 47&48, 209 (1985) | 58 |  |  |  |  | Frascati | Si(220) channelcut
Ce | L3 | CePO4 | A. Bianconi et al., J. Mag. Mag. Mater., 47&48, 209 (1985) | 58 |  |  |  |  | Frascati | Si(220) channelcut
Ce | L3 | CeNO3 | A. Bianconi et al., J. Mag. Mag. Mater., 47&48, 209 (1985) | 58 |  |  |  |  | Frascati | Si(220) channelcut
Ce | L1 | Ce(SO4)2 | A. Bianconi et al., J. Mag. Mag. Mater., 47&48, 209 (1985) | 58 | 4+ |  |  | o8 | Frascati | Si(220) channelcut
Ce | L1 | CePO4 | A. Bianconi et al., J. Mag. Mag. Mater., 47&48, 209 (1985) | 58 |  |  |  |  | Frascati | Si(220) channelcut

## Notes
This dataset aims to support the characterization of materials from XANES as a finger-print like utilization.
This dataset is under construction and please let me know the followinds.
| 1 | bibliographic information containing a series of XANES spectra.
| 2 | Indicate the errors or more correct expression.
| 3 | Fill the vacunt cells.
Note for the users.
1 | Mind the energy calibration. It may different from that you use.
2 | Refer the references listed in the papers also.
3 | Mind the detection methods used. Spectra using fluorecent detection may distorted if the concentration and/or thickness of sample is not enoubh low.